## Q Cathodes
mA/W (Average)
λ | SB | Bialkali | LNS20 Q | S20Q | S25 Q
214 | 51.97 | 28.29636 | 30.40554 | 53.2 | 17.73922
254 | 70.43 | 39.25476 | 39.02487 | 61.92807 | 22.42108
270 | 61.95 | 41.31701 | 41.27801 | 65.76971 | 23.8371
280 | 53.69 | 41.79432 | 41.45275 | 66.91216 | 24.88918
290 | 47.02 | 42.17118 | 41.44688 | 64.33407 | 25.40229
300 | 29.66 | 42.57757 | 41.89095 | 64.21842 | 24.30153
350 | 0.3812 | 45.42656 | 44.55658 | 60.71691 | 26.75306
400 | 0.0946 | 47.42519 | 53.90507 | 65.13841 | 37.34019
450 | 0.0603 | 49.75072 | 58.45214 | 64.26838 | 62.82965
500 | 0.005 | 40.10469 | 49.45956 | 53.4697 | 57.86793
527 | 0.0002 | 34.68105 | 42.64059 | 50.65791 | 55.6
532 | 0 | 33.9547 | 42.45173 | 48.85091 | 54.01512
550 | 0 | 30.68194 | 38.90338 | 44.54687 | 49.39347
600 | 0 | 22.11898 | 31.15421 | 38.01707 | 41.54751
650 | 0 | 12.3416 | 23.96174 | 29.74896 | 36.65676
700 |  | 5.527875 | 14.57585 | 21.96452 | 31.27574
750 |  |  | 6.42368 | 11.89789 | 26.54638
800 |  |  | 2.453175 | 7.767332 | 22.14147
850 |  |  | 0.5946934 | 2.605623 | 12.59981
900 |  |  | 0.04205292 | 1.002165 | 0.9139933

## Fibre Optic Cathodes
mA/W (average)
λ | LNS20 F | S20 F | Bi F | S25 F
300
350 | 12.40771 | 6.8 | 11.68 | 5.3
400 | 40.08342 | 30.26107 | 37.89213 | 28.9
450 | 51.14393 | 46.50387 | 43.65137 | 62
500 | 44.19315 | 42.59257 | 36.22436 | 65
527 | 40.91482 | 40.63263 | 30.74904 | 59
532 | 38.80533 | 39.5247 | 29.57981 | 58
550 | 35.7615 | 37.49929 | 27.04442 | 54
600 | 30.66535 | 34.13812 | 19.1371 | 44
650 | 21.61223 | 27.87539 | 9.799597 | 37
700 | 15.64368 | 23.23546 | 3.551726 | 33.1
750 | 8.158985 | 18.33167 | 0.5322088 | 31
800 | 3.521176 | 14.01175 |  | 25
850 | 1.119148 | 6.010449 |  | 7.7
900 | 0.09281903 | 0.3270853 |  | 0.3

## Solar Blind
Wavelength | mA/W | QE%
λ | (Average) | (Average)
214 | 51.97 | 30.10374
254 | 70.43 | 34.37206
270 | 61.95 | 28.44193
280 | 53.69 | 23.76933
290 | 47.02 | 20.09862
300 | 29.66 | 12.255512
350 | 0.3812 | 0.1350101
400 | 0.0946 | 0.02931654
450 | 0.0603 | 0.01661064
500 | 0.005 | 0.0012396
527 | 0.0002 | 4.704364e-05
532 | 0 | 0
550 | 0 | 0
600 | 0 | 0
650 | 0 | 0
Home

## Bialkali Q
Wavelength | mA/W | QE%
λ | (Average) | (Average)
214 | 28.29636 | 16.39073
254 | 39.25476 | 19.15756
270 | 41.31701 | 18.9691
280 | 41.79432 | 18.50294
290 | 42.17118 | 18.026
300 | 42.57757 | 17.59305
350 | 45.42656 | 16.08879
400 | 47.42519 | 14.69707
450 | 49.75072 | 13.70466
500 | 40.10469 | 9.942756
527 | 34.68105 | 8.157614
532 | 33.9547 | 7.911699
550 | 30.68194 | 6.915152
600 | 22.11898 | 4.569781
650 | 12.3416 | 2.353637
700 | 5.527875 | 0.9789078
Home

## Bialkali F
Wavelength | mA/W | QE%
λ | (Average) | (Average)
350 | 11.68 | 4.136722
400 | 37.89213 | 11.74277
450 | 43.65137 | 12.0245
500 | 36.22436 | 8.980742
527 | 30.74904 | 7.232734
532 | 29.57981 | 6.892319
550 | 27.04442 | 6.095321
600 | 19.1371 | 3.953725
650 | 9.799597 | 1.868858
700 | 3.551726 | 0.6289599
750 | 0.5322088 | 0.08796347
800 | 0.1510208 | 0.02340067
850 | 0.03785421 | 0.00552048
Home

## LNS20 Q
Wavelength | mA/W | QE%
λ | (Average) | (Average)
214 | 30.40554 | 17.61248
254 | 39.02487 | 19.04537
270 | 41.27801 | 18.95119
280 | 41.45275 | 18.35172
290 | 41.44688 | 17.7164
300 | 41.89095 | 17.30934
350 | 44.55658 | 15.78067
400 | 53.90507 | 16.70518
450 | 58.45214 | 16.10162
500 | 49.45956 | 12.26202
527 | 42.64059 | 10.02984
532 | 42.45173 | 9.891571
550 | 38.90338 | 8.768114
600 | 31.15421 | 6.43646
650 | 23.96174 | 4.569687
700 | 14.57585 | 2.581174
750 | 6.42368 | 1.061706
800 | 2.453175 | 0.3801195
850 | 0.5946934 | 0.08672729
900 | 0.04205292 | 0.005792089
Home

## LNS20 F
Wavelength | mA/W | QE%
| (Average) | (Average)
350 | 12.40771 | 4.394455
400 | 40.08342 | 12.42185
450 | 51.14393 | 14.08845
500 | 45.19315 | 11.20428
527 | 40.91482 | 9.62391
532 | 39.80533 | 9.274942
550 | 36.7615 | 8.285375
600 | 30.66535 | 6.335462
650 | 23.61223 | 4.503033
700 | 15.64368 | 2.770272
750 | 8.158985 | 1.348517
800 | 3.521176 | 0.5456062
850 | 1.119148 | 0.1632113
900 | 0.09281903 | 0.01278427
Home

## S20 Q
Wavelength | mA/W | QE%
| (Average) | (Average)
254 | 61.92807 | 30.22285
270 | 64.76971 | 29.7365
280 | 64.91216 | 28.73754
290 | 64.33407 | 27.49949
300 | 64.21842 | 26.53505
350 | 63.71691 | 22.56671
400 | 65.13841 | 20.18639
450 | 64.26838 | 17.7038
500 | 55.4697 | 13.75205
527 | 50.65791 | 11.91566
532 | 48.85091 | 11.38263
550 | 45.54687 | 10.26544
600 | 38.01707 | 7.854327
650 | 29.74896 | 5.673355
700 | 21.96452 | 3.889603
750 | 12.89789 | 2.131764
800 | 6.767332 | 1.048598
850 | 2.605623 | 0.3799918
900 | 1.002165 | 0.1380315
Home

## S20 F
Wavelength | mA/W | QE%
| (Average) | (Average)
350 | 6.8 | 2.408366
400 | 30.26107 | 9.377906
450 | 46.50387 | 12.81027
500 | 42.59257 | 10.55955
527 | 40.63263 | 9.557534
532 | 39.5247 | 9.209551
550 | 37.49929 | 8.451657
600 | 34.13812 | 7.052935
650 | 27.87539 | 5.316052
700 | 23.23546 | 4.114667
750 | 18.33167 | 3.029859
800 | 14.01175 | 2.171121
850 | 6.010449 | 0.8765356
900 | 0.3270853 | 0.04505054
Home

## S25 F
Wavelength | mA/W | QE%
| (Average) | (Average)
350 | 5.3 | 1.877109
400 | 28.9 | 8.95611
450 | 62 | 17.07893
500 | 65 | 16.1148
527 | 59 | 13.87787
532 | 58 | 13.51444
550 | 54 | 12.17062
600 | 44 | 9.0904
650 | 38 | 7.246892
700 | 34.1 | 6.038623
750 | 31 | 5.12368
800 | 25 | 3.87375
850 | 7.7 | 1.122932
900 | 0.3 | 0.04132
Home

## S25 Q
Wavelength | mA/W | QE%
| (Average) | (Average)
214 | 17.73922 | 10.27548
254 | 22.42108 | 10.94219
270 | 23.8371 | 10.94388
280 | 24.88918 | 11.0188
290 | 25.40229 | 10.85817
300 | 25.30153 | 10.45459
350 | 27.75306 | 9.82934
400 | 38.34019 | 11.88162
450 | 62.82965 | 17.30747
500 | 57.86793 | 14.34662
527 | 55 | 12.937
532 | 54.01512 | 12.58593
550 | 49.39347 | 11.13239
600 | 41.54751 | 8.583716
650 | 36.65676 | 6.990726
700 | 31.27574 | 5.538487
750 | 26.54638 | 4.387586
800 | 22.14147 | 3.43082
850 | 12.59981 | 1.837497
900 | 0.9139933 | 0.1258873
Home